## Full Dataset (2)
Alloy composition | W | B | Frequency | R | Testing temperature | ΔK (MPa m0.5) | da/dN (m/cylces)
Fe30Mn10Cr10Co | 50.8 | 10 | 1 | 0.1 | 298 | 15.19690592 | 2.46e-08
Fe30Mn10Cr10Co | 50.8 | 10 | 1 | 0.1 | 298 | 16.49852227 | 3.01e-08
Fe30Mn10Cr10Co | 50.8 | 10 | 1 | 0.1 | 298 | 17.868644 | 3.37e-08
Fe30Mn10Cr10Co | 50.8 | 10 | 1 | 0.1 | 298 | 19.39804773 | 4.32e-08
Fe30Mn10Cr10Co | 50.8 | 10 | 1 | 0.1 | 298 | 20.8989516 | 6.13e-08
Fe30Mn10Cr10Co | 50.8 | 10 | 1 | 0.1 | 298 | 22.406854 | 7.67e-08
Fe30Mn10Cr10Co | 50.8 | 10 | 1 | 0.1 | 298 | 23.84427977 | 9.61e-08
Fe30Mn10Cr10Co | 50.8 | 10 | 1 | 0.1 | 298 | 25.24650371 | 1.25e-07
Fe30Mn10Cr10Co | 50.8 | 10 | 1 | 0.1 | 298 | 26.93144238 | 1.66e-07
Fe30Mn10Cr10Co | 50.8 | 10 | 1 | 0.1 | 298 | 28.80337425 | 2.03e-07
Fe30Mn10Cr10Co | 50.8 | 10 | 1 | 0.1 | 298 | 30.34408953 | 2.74e-07
Fe30Mn10Cr10Co | 50.8 | 11 | 10 | 0.1 | 373 | 15.89946 | 1.4e-08
Fe30Mn10Cr10Co | 50.8 | 11 | 10 | 0.1 | 373 | 16.40389 | 1.4e-08
Fe30Mn10Cr10Co | 50.8 | 11 | 10 | 0.1 | 373 | 16.60214 | 1.5e-08
Fe30Mn10Cr10Co | 50.8 | 11 | 10 | 0.1 | 373 | 16.80278 | 1.5e-08
Fe30Mn10Cr10Co | 50.8 | 11 | 10 | 0.1 | 373 | 17.00585 | 1.6e-08
Fe30Mn10Cr10Co | 50.8 | 11 | 10 | 0.1 | 373 | 17.33588 | 1.7e-08
Fe30Mn10Cr10Co | 50.8 | 11 | 10 | 0.1 | 373 | 17.71482 | 1.8e-08
Fe30Mn10Cr10Co | 50.8 | 11 | 10 | 0.1 | 373 | 18.01527 | 1.9e-08
Fe30Mn10Cr10Co | 50.8 | 11 | 10 | 0.1 | 373 | 18.18924 | 2.1e-08
Fe30Mn10Cr10Co | 50.8 | 11 | 10 | 0.1 | 373 | 18.45334 | 2.4e-08
Fe30Mn10Cr10Co | 50.8 | 11 | 10 | 0.1 | 373 | 18.67636 | 2.6e-08
Fe30Mn10Cr10Co | 50.8 | 11 | 10 | 0.1 | 373 | 18.94754 | 2.8e-08
Fe30Mn10Cr10Co | 50.8 | 11 | 10 | 0.1 | 373 | 19.17653 | 2.9e-08
Fe30Mn10Cr10Co | 50.8 | 11 | 10 | 0.1 | 373 | 19.45497 | 3e-08
Fe30Mn10Cr10Co | 50.8 | 11 | 10 | 0.1 | 373 | 19.69009 | 3.3e-08
Fe30Mn10Cr10Co | 50.8 | 11 | 10 | 0.1 | 373 | 20.02404 | 3.4e-08
Fe30Mn10Cr10Co | 50.8 | 11 | 10 | 0.1 | 373 | 20.16889 | 3.5e-08
Fe30Mn10Cr10Co | 50.8 | 11 | 10 | 0.1 | 373 | 20.41264 | 3.8e-08
Fe30Mn10Cr10Co | 50.8 | 11 | 10 | 0.1 | 373 | 20.75884 | 4e-08
Fe30Mn10Cr10Co | 50.8 | 11 | 10 | 0.1 | 373 | 21.00972 | 4.4e-08
Fe30Mn10Cr10Co | 50.8 | 11 | 10 | 0.1 | 373 | 21.1617 | 4.7e-08
Fe30Mn10Cr10Co | 50.8 | 11 | 10 | 0.1 | 373 | 21.52061 | 5.1e-08
Fe30Mn10Cr10Co | 50.8 | 11 | 10 | 0.1 | 373 | 21.7807 | 5.6e-08
Fe30Mn10Cr10Co | 50.8 | 11 | 10 | 0.1 | 373 | 22.09695 | 5.9e-08
Fe30Mn10Cr10Co | 50.8 | 11 | 10 | 0.1 | 373 | 22.2568 | 6.3e-08
Fe30Mn10Cr10Co | 50.8 | 11 | 10 | 0.1 | 373 | 22.63428 | 6.9e-08
Fe30Mn10Cr10Co | 50.8 | 11 | 10 | 0.1 | 373 | 22.90783 | 7.4e-08
Fe30Mn10Cr10Co | 50.8 | 11 | 10 | 0.1 | 373 | 23.12904 | 8e-08
Fe30Mn10Cr10Co | 50.8 | 11 | 10 | 0.1 | 373 | 23.52132 | 8.4e-08
Fe30Mn10Cr10Co | 50.8 | 11 | 10 | 0.1 | 373 | 23.92025 | 8.8e-08
Fe30Mn10Cr10Co | 50.8 | 11 | 10 | 0.1 | 373 | 24.26757 | 9.2e-08
Fe30Mn10Cr10Co | 50.8 | 11 | 10 | 0.1 | 373 | 24.50191 | 9.8e-08
Fe30Mn10Cr10Co | 50.8 | 11 | 10 | 0.1 | 373 | 24.79803 | 1.03e-07
Fe30Mn10Cr10Co | 50.8 | 11 | 10 | 0.1 | 373 | 25.21861 | 1.07e-07
Fe30Mn10Cr10Co | 50.8 | 11 | 10 | 0.1 | 373 | 25.52339 | 1.13e-07
Fe30Mn10Cr10Co | 50.8 | 11 | 10 | 0.1 | 373 | 25.76986 | 1.22e-07
Fe30Mn10Cr10Co | 50.8 | 11 | 10 | 0.1 | 373 | 26.26996 | 1.32e-07
Fe30Mn10Cr10Co | 50.8 | 11 | 10 | 0.1 | 373 | 26.52364 | 1.36e-07
Fe30Mn10Cr10Co | 50.8 | 11 | 10 | 0.1 | 373 | 26.97349 | 1.45e-07
Fe30Mn10Cr10Co | 50.8 | 11 | 10 | 0.1 | 373 | 27.23397 | 1.49e-07
Fe30Mn10Cr10Co | 50.8 | 11 | 10 | 0.1 | 373 | 27.69587 | 1.55e-07
Fe30Mn10Cr10Co | 50.8 | 11 | 10 | 0.1 | 373 | 28.03058 | 1.63e-07
Fe30Mn10Cr10Co | 50.8 | 11 | 10 | 0.1 | 373 | 28.43759 | 1.71e-07
Fe30Mn10Cr10Co | 50.8 | 11 | 10 | 0.1 | 373 | 28.8505 | 1.82e-07
Fe30Mn10Cr10Co | 50.8 | 11 | 10 | 0.1 | 373 | 29.2694 | 1.94e-07
Fe30Mn10Cr10Co | 50.8 | 11 | 10 | 0.1 | 373 | 29.6944 | 2.19e-07
Fe30Mn10Cr10Co | 50.8 | 12 | 25 | 0.1 | 298 | 14.94777 | 1.934538e-08
Fe30Mn10Cr10Co | 50.8 | 12 | 25 | 0.1 | 298 | 15.19511 | 2.376283e-08
Fe30Mn10Cr10Co | 50.8 | 12 | 25 | 0.1 | 298 | 15.63969 | 2.615934e-08
Fe30Mn10Cr10Co | 50.8 | 12 | 25 | 0.1 | 298 | 16.33161 | 2.802087e-08
Fe30Mn10Cr10Co | 50.8 | 12 | 25 | 0.1 | 298 | 16.74064 | 2.920061e-08
Fe30Mn10Cr10Co | 50.8 | 12 | 25 | 0.1 | 298 | 17.23071 | 3.106273e-08
Fe30Mn10Cr10Co | 50.8 | 12 | 25 | 0.1 | 298 | 17.69835 | 3.396155e-08
Fe30Mn10Cr10Co | 50.8 | 12 | 25 | 0.1 | 298 | 17.95528 | 3.612469e-08
Fe30Mn10Cr10Co | 50.8 | 12 | 25 | 0.1 | 298 | 18.29136 | 3.790333e-08
Fe30Mn10Cr10Co | 50.8 | 12 | 25 | 0.1 | 298 | 18.63363 | 4.031836e-08
Fe30Mn10Cr10Co | 50.8 | 12 | 25 | 0.1 | 298 | 18.98334 | 3.791028e-08
Fe30Mn10Cr10Co | 50.8 | 12 | 25 | 0.1 | 298 | 19.33855 | 4.032576e-08
Fe30Mn10Cr10Co | 50.8 | 12 | 25 | 0.1 | 298 | 19.57916 | 4.144898e-08
Fe30Mn10Cr10Co | 50.8 | 12 | 25 | 0.1 | 298 | 19.69986 | 4.562404e-08
Fe30Mn10Cr10Co | 50.8 | 12 | 25 | 0.1 | 298 | 20.06867 | 4.754345e-08
Fe30Mn10Cr10Co | 50.8 | 12 | 25 | 0.1 | 298 | 20.40212 | 5.022681e-08
Fe30Mn10Cr10Co | 50.8 | 12 | 25 | 0.1 | 298 | 20.74053 | 5.643729e-08
Fe30Mn10Cr10Co | 50.8 | 12 | 25 | 0.1 | 298 | 21.04144 | 6.127896e-08
Fe30Mn10Cr10Co | 50.8 | 12 | 25 | 0.1 | 298 | 21.34716 | 6.341957e-08
Fe30Mn10Cr10Co | 50.8 | 12 | 25 | 0.1 | 298 | 21.92652 | 6.933799e-08
Fe30Mn10Cr10Co | 50.8 | 12 | 25 | 0.1 | 298 | 22.42922 | 7.325368e-08
Fe30Mn10Cr10Co | 50.8 | 12 | 25 | 0.1 | 298 | 22.89603 | 7.84577e-08
Fe30Mn10Cr10Co | 50.8 | 12 | 25 | 0.1 | 298 | 23.27638 | 8.345582e-08
Fe30Mn10Cr10Co | 50.8 | 12 | 25 | 0.1 | 298 | 23.66277 | 9.123941e-08
Fe30Mn10Cr10Co | 50.8 | 12 | 25 | 0.1 | 298 | 24.05601 | 9.573069e-08
Fe30Mn10Cr10Co | 50.8 | 12 | 25 | 0.1 | 298 | 24.35494 | 1.018271e-07
Fe30Mn10Cr10Co | 50.8 | 12 | 25 | 0.1 | 298 | 24.75953 | 1.08314e-07
Fe30Mn10Cr10Co | 50.8 | 12 | 25 | 0.1 | 298 | 25.11913 | 1.136446e-07
Fe30Mn10Cr10Co | 50.8 | 12 | 25 | 0.1 | 298 | 25.64128 | 1.285773e-07
Fe30Mn10Cr10Co | 50.8 | 12 | 25 | 0.1 | 298 | 25.85303 | 1.367627e-07
Fe30Mn10Cr10Co | 50.8 | 12 | 25 | 0.1 | 298 | 26.17429 | 1.454722e-07
Fe30Mn10Cr10Co | 50.8 | 12 | 25 | 0.1 | 298 | 27.10768 | 1.558178e-07
Fe30Mn10Cr10Co | 50.8 | 12 | 25 | 0.1 | 298 | 27.61474 | 1.680332e-07
Fe30Mn10Cr10Co | 50.8 | 12 | 25 | 0.1 | 298 | 28.18938 | 1.81208e-07
Fe30Mn10Cr10Co | 50.8 | 12 | 25 | 0.1 | 298 | 28.83522 | 1.981146e-07
Fe30Mn10Cr10Co | 50.8 | 12 | 25 | 0.1 | 298 | 29.31469 | 2.036369e-07
Fe30Mn10Cr10Co | 50.8 | 12 | 25 | 0.1 | 298 | 29.92562 | 2.050582e-07
Fe30Mn10Cr10Co | 50.8 | 12 | 25 | 0.1 | 298 | 29.92452 | 2.226339e-07
Fe30Mn10Cr10Co | 50.8 | 12 | 25 | 0.1 | 298 | 30.2961 | 2.417308e-07
Fe30Mn10Cr10Co | 50.8 | 12 | 25 | 0.1 | 298 | 30.7361 | 2.536275e-07
Fe30Mn10Cr10Co | 50.8 | 12 | 25 | 0.1 | 298 | 31.24728 | 2.589168e-07
Fe30Mn10Cr10Co | 50.8 | 12 | 25 | 0.1 | 298 | 31.18125 | 2.909049e-07
Fe30Mn10Cr10Co | 50.8 | 13 | 10 | 0.1 | 198 | 16.247 | 4.6e-08
Fe30Mn10Cr10Co | 50.8 | 13 | 10 | 0.1 | 198 | 16.60214 | 4.9e-08
Fe30Mn10Cr10Co | 50.8 | 13 | 10 | 0.1 | 198 | 17.00585 | 5.4e-08
Fe30Mn10Cr10Co | 50.8 | 13 | 10 | 0.1 | 198 | 17.50328 | 5.8e-08
Fe30Mn10Cr10Co | 50.8 | 13 | 10 | 0.1 | 198 | 17.88588 | 6.1e-08
Fe30Mn10Cr10Co | 50.8 | 13 | 10 | 0.1 | 198 | 18.40906 | 6.5e-08
Fe30Mn10Cr10Co | 50.8 | 13 | 10 | 0.1 | 198 | 18.72128 | 6.5e-08
Fe30Mn10Cr10Co | 50.8 | 13 | 10 | 0.1 | 198 | 18.94754 | 7.1e-08
Fe30Mn10Cr10Co | 50.8 | 13 | 10 | 0.1 | 198 | 19.31525 | 7.3e-08
Fe30Mn10Cr10Co | 50.8 | 13 | 10 | 0.1 | 198 | 19.69009 | 8e-08
Fe30Mn10Cr10Co | 50.8 | 13 | 10 | 0.1 | 198 | 20.16889 | 8.6e-08
Fe30Mn10Cr10Co | 50.8 | 13 | 10 | 0.1 | 198 | 20.70903 | 9.1e-08
Fe30Mn10Cr10Co | 50.8 | 13 | 10 | 0.1 | 198 | 21.11092 | 9.9e-08
Fe30Mn10Cr10Co | 50.8 | 13 | 10 | 0.1 | 198 | 21.62427 | 1.07e-07
Fe30Mn10Cr10Co | 50.8 | 13 | 10 | 0.1 | 198 | 22.2568 | 1.17e-07
Fe30Mn10Cr10Co | 50.8 | 13 | 10 | 0.1 | 198 | 22.74331 | 1.25e-07
Fe30Mn10Cr10Co | 50.8 | 13 | 10 | 0.1 | 198 | 23.29635 | 1.35e-07
Fe30Mn10Cr10Co | 50.8 | 13 | 10 | 0.1 | 198 | 23.69147 | 1.44e-07
Fe30Mn10Cr10Co | 50.8 | 13 | 10 | 0.1 | 198 | 24.09328 | 1.49e-07
Fe30Mn10Cr10Co | 50.8 | 13 | 10 | 0.1 | 198 | 24.44311 | 1.62e-07
Fe30Mn10Cr10Co | 50.8 | 13 | 10 | 0.1 | 198 | 24.91747 | 1.7e-07
Fe30Mn10Cr10Co | 50.8 | 13 | 10 | 0.1 | 198 | 25.46214 | 1.78e-07
Fe30Mn10Cr10Co | 50.8 | 13 | 10 | 0.1 | 198 | 25.95627 | 1.84e-07
Fe30Mn10Cr10Co | 50.8 | 13 | 10 | 0.1 | 198 | 26.3965 | 1.84e-07
Fe30Mn10Cr10Co | 50.8 | 13 | 10 | 0.1 | 198 | 27.03838 | 1.85e-07
Fe30Mn10Cr10Co | 50.8 | 13 | 10 | 0.1 | 198 | 27.5631 | 1.9e-07
Fe30Mn10Cr10Co | 50.8 | 13 | 10 | 0.1 | 198 | 28.03058 | 2.07e-07
Fe30Mn10Cr10Co | 50.8 | 13 | 10 | 0.1 | 198 | 28.8505 | 2.33e-07
Fe30Mn10Cr10Co | 50.8 | 13 | 10 | 0.1 | 198 | 29.6944 | 2.61e-07
Fe30Mn10Cr10Co | 50.8 | 14 | 10 | 0.1 | 103 | 16.01447 | 5.2e-08
Fe30Mn10Cr10Co | 50.8 | 14 | 10 | 0.1 | 103 | 16.44335 | 5.4e-08
Fe30Mn10Cr10Co | 50.8 | 14 | 10 | 0.1 | 103 | 16.80278 | 5.7e-08
Fe30Mn10Cr10Co | 50.8 | 14 | 10 | 0.1 | 103 | 17.21137 | 6.1e-08
Fe30Mn10Cr10Co | 50.8 | 14 | 10 | 0.1 | 103 | 17.67231 | 6.7e-08
Fe30Mn10Cr10Co | 50.8 | 14 | 10 | 0.1 | 103 | 18.0586 | 7.4e-08
Fe30Mn10Cr10Co | 50.8 | 14 | 10 | 0.1 | 103 | 18.45334 | 7.7e-08
Fe30Mn10Cr10Co | 50.8 | 14 | 10 | 0.1 | 103 | 18.81146 | 8.2e-08
Fe30Mn10Cr10Co | 50.8 | 14 | 10 | 0.1 | 103 | 19.26889 | 8.4e-08
Fe30Mn10Cr10Co | 50.8 | 14 | 10 | 0.1 | 103 | 19.69009 | 9.1e-08
Fe30Mn10Cr10Co | 50.8 | 14 | 10 | 0.1 | 103 | 20.21741 | 1.01e-07
Fe30Mn10Cr10Co | 50.8 | 14 | 10 | 0.1 | 103 | 20.51096 | 1.07e-07
Fe30Mn10Cr10Co | 50.8 | 14 | 10 | 0.1 | 103 | 20.80878 | 1.13e-07
Fe30Mn10Cr10Co | 50.8 | 14 | 10 | 0.1 | 103 | 21.11092 | 1.15e-07
Fe30Mn10Cr10Co | 50.8 | 14 | 10 | 0.1 | 103 | 21.57238 | 1.22e-07
Fe30Mn10Cr10Co | 50.8 | 14 | 10 | 0.1 | 103 | 21.93826 | 1.33e-07
Fe30Mn10Cr10Co | 50.8 | 14 | 10 | 0.1 | 103 | 22.47173 | 1.4e-07
Fe30Mn10Cr10Co | 50.8 | 14 | 10 | 0.1 | 103 | 22.74331 | 1.44e-07
Fe30Mn10Cr10Co | 50.8 | 14 | 10 | 0.1 | 103 | 23.07354 | 1.51e-07
Fe30Mn10Cr10Co | 50.8 | 14 | 10 | 0.1 | 103 | 23.35239 | 1.57e-07
Fe30Mn10Cr10Co | 50.8 | 14 | 10 | 0.1 | 103 | 23.86284 | 1.7e-07
Fe30Mn10Cr10Co | 50.8 | 14 | 10 | 0.1 | 103 | 24.32594 | 1.81e-07
Fe30Mn10Cr10Co | 50.8 | 14 | 10 | 0.1 | 103 | 24.85768 | 1.93e-07
Fe30Mn10Cr10Co | 50.8 | 14 | 10 | 0.1 | 103 | 25.34008 | 2.05e-07
Fe30Mn10Cr10Co | 50.8 | 14 | 10 | 0.1 | 103 | 25.95627 | 2.26e-07
Fe30Mn10Cr10Co | 50.8 | 14 | 10 | 0.1 | 103 | 26.6514 | 2.53e-07
Fe30Mn10Cr10Co | 50.8 | 14 | 10 | 0.1 | 103 | 27.5631 | 2.74e-07
Fe30Mn10Cr10Co | 50.8 | 14 | 10 | 0.1 | 103 | 28.23335 | 2.96e-07
Fe30Mn10Cr10Co | 50.8 | 14 | 10 | 0.1 | 103 | 28.9199 | 3.28e-07
Fe30Mn10Cr10Co | 50.8 | 14 | 10 | 0.1 | 103 | 29.9092 | 3.67e-07

## Sheet1
ID | Composition | Processing history | Phases | Grain size (um) | Tensile YS (MPa) | UTS (MPa) | Uniform elongation | Elongation to failure | Tesing temperature (K) | R | Frequency (Hz) | Standard followed | Sample geometry | Sample dimension | ΔKth (MPa m0.5) | Paris slope, m | Published date | Reference
19 | Fe30Mn10Cr10Co | VIM + hot-rolled (1273 K) + homogenized (1473 K & 2 h) + hot-rolled (1273 K) + solution-treated (1073 K 1 h) | FCC → HCP | N/A | 172 | 733 | 0.47 | 0.53 | 298 | 0.1 | 1Hz | CT | CT specimen | W=50.8mm, B=10mm | N/A | N/A | 12.2018 | Eguchi, T., Koyama, M., Fukushima, Y., Tasan, C. C., & Tsuzaki, K. (2018). Fatigue Crack Growth Behavior and Associated Microstructure in a Metastable High-Entropy Alloy. Procedia Structural Integrity, 13, 831–836. https://doi.org/10.1016/j.prostr.2018.12.159
20 | Fe30Mn10Cr10Co | VIM + hot-rolled (1273 K) + homogenized (1473 K & 2 h) + hot-rolled (1273 K) + solution-treated (1073 K 1 h) | FCC → HCP | N/A | N/A | N/A | N/A | N/A | 373 | 0.1 | 10Hz | CT | CT specimen | W=50.8mm, B=11mm | N/A | N/A | 11.6.2020 | Koyama, M., Eguchi, T., & Tsuzaki, K. (2021). Fatigue crack growth at different frequencies and temperatures in an fe-based metastable high-entropy alloy. ISIJ International, 61(2), 641–647. https://doi.org/10.2355/isijinternational.ISIJINT-2020-504
21 | Fe30Mn10Cr10Co | VIM + hot-rolled (1273 K) + homogenized (1473 K & 2 h) + hot-rolled (1273 K) + solution-treated (1073 K 1 h) | FCC → HCP | N/A | N/A | N/A | N/A | N/A | 298 | 0.1 | 25Hz | CT | CT specimen | W=50.8mm, B=12mm | N/A | N/A | 11.6.2020 | Koyama, M., Eguchi, T., & Tsuzaki, K. (2021). Fatigue crack growth at different frequencies and temperatures in an fe-based metastable high-entropy alloy. ISIJ International, 61(2), 641–647. https://doi.org/10.2355/isijinternational.ISIJINT-2020-504
22 | Fe30Mn10Cr10Co | VIM + hot-rolled (1273 K) + homogenized (1473 K & 2 h) + hot-rolled (1273 K) + solution-treated (1073 K 1 h) | FCC → HCP | N/A | N/A | N/A | N/A | N/A | 198 | 0.1 | 10Hz | CT | CT specimen | W=50.8mm, B=13mm | N/A | N/A | 11.6.2020 | Koyama, M., Eguchi, T., & Tsuzaki, K. (2021). Fatigue crack growth at different frequencies and temperatures in an fe-based metastable high-entropy alloy. ISIJ International, 61(2), 641–647. https://doi.org/10.2355/isijinternational.ISIJINT-2020-504
23 | Fe30Mn10Cr10Co | VIM + hot-rolled (1273 K) + homogenized (1473 K & 2 h) + hot-rolled (1273 K) + solution-treated (1073 K 1 h) | FCC → HCP | N/A | N/A | N/A | N/A | N/A | 103 | 0.1 | 10Hz | CT | CT specimen | W=50.8mm, B=14mm | N/A | N/A | 11.6.2020 | Koyama, M., Eguchi, T., & Tsuzaki, K. (2021). Fatigue crack growth at different frequencies and temperatures in an fe-based metastable high-entropy alloy. ISIJ International, 61(2), 641–647. https://doi.org/10.2355/isijinternational.ISIJINT-2020-504

## Dataset
ID =19 | ΔK (MPa m0.5) | da/dN (m/cylces) | ID =20 | ΔK (MPa m0.5) | da/dN (m/cylces) | ID =21 | ΔK (MPa m0.5) | da/dN (m/cylces) | ID =22 | ΔK (MPa m0.5) | da/dN (m/cylces) | ID =23 | ΔK (MPa m0.5) | da/dN (m/cylces)
T (K) =298 | 15.19690592 | 2.46e-08 | T (K) =373 | 15.89946 | 1.4e-08 | T (K) =298 | 14.94777 | 1.934538e-08 | T (K) =198 | 16.247 | 4.6e-08 | T (K) =103 | 16.01447 | 5.2e-08
R =0.1 | 16.49852227 | 3.01e-08 | R =0.1 | 16.40389 | 1.4e-08 | R =0.1 | 15.19511 | 2.376283e-08 | R =0.1 | 16.60214 | 4.9e-08 | R =0.1 | 16.44335 | 5.4e-08
f =1 Hz | 17.868644 | 3.37e-08 | f =10Hz | 16.60214 | 1.5e-08 | f =25Hz | 15.63969 | 2.615934e-08 | f =10Hz | 17.00585 | 5.4e-08 | f =10Hz | 16.80278 | 5.7e-08
| 19.39804773 | 4.32e-08 |  | 16.80278 | 1.5e-08 |  | 16.33161 | 2.802087e-08 |  | 17.50328 | 5.8e-08 |  | 17.21137 | 6.1e-08
| 20.8989516 | 6.13e-08 |  | 17.00585 | 1.6e-08 |  | 16.74064 | 2.920061e-08 |  | 17.88588 | 6.1e-08 |  | 17.67231 | 6.7e-08
| 22.406854 | 7.67e-08 |  | 17.33588 | 1.7e-08 |  | 17.23071 | 3.106273e-08 |  | 18.40906 | 6.5e-08 |  | 18.0586 | 7.4e-08
| 23.84427977 | 9.61e-08 |  | 17.71482 | 1.8e-08 |  | 17.69835 | 3.396155e-08 |  | 18.72128 | 6.5e-08 |  | 18.45334 | 7.7e-08
| 25.24650371 | 1.25e-07 |  | 18.01527 | 1.9e-08 |  | 17.95528 | 3.612469e-08 |  | 18.94754 | 7.1e-08 |  | 18.81146 | 8.2e-08
| 26.93144238 | 1.66e-07 |  | 18.18924 | 2.1e-08 |  | 18.29136 | 3.790333e-08 |  | 19.31525 | 7.3e-08 |  | 19.26889 | 8.4e-08
| 28.80337425 | 2.03e-07 |  | 18.45334 | 2.4e-08 |  | 18.63363 | 4.031836e-08 |  | 19.69009 | 8e-08 |  | 19.69009 | 9.1e-08
| 30.34408953 | 2.74e-07 |  | 18.67636 | 2.6e-08 |  | 18.98334 | 3.791028e-08 |  | 20.16889 | 8.6e-08 |  | 20.21741 | 1.01e-07
|  |  |  | 18.94754 | 2.8e-08 |  | 19.33855 | 4.032576e-08 |  | 20.70903 | 9.1e-08 |  | 20.51096 | 1.07e-07
|  |  |  | 19.17653 | 2.9e-08 |  | 19.57916 | 4.144898e-08 |  | 21.11092 | 9.9e-08 |  | 20.80878 | 1.13e-07
|  |  |  | 19.45497 | 3e-08 |  | 19.69986 | 4.562404e-08 |  | 21.62427 | 1.07e-07 |  | 21.11092 | 1.15e-07
|  |  |  | 19.69009 | 3.3e-08 |  | 20.06867 | 4.754345e-08 |  | 22.2568 | 1.17e-07 |  | 21.57238 | 1.22e-07
|  |  |  | 20.02404 | 3.4e-08 |  | 20.40212 | 5.022681e-08 |  | 22.74331 | 1.25e-07 |  | 21.93826 | 1.33e-07
|  |  |  | 20.16889 | 3.5e-08 |  | 20.74053 | 5.643729e-08 |  | 23.29635 | 1.35e-07 |  | 22.47173 | 1.4e-07
|  |  |  | 20.41264 | 3.8e-08 |  | 21.04144 | 6.127896e-08 |  | 23.69147 | 1.44e-07 |  | 22.74331 | 1.44e-07
|  |  |  | 20.75884 | 4e-08 |  | 21.34716 | 6.341957e-08 |  | 24.09328 | 1.49e-07 |  | 23.07354 | 1.51e-07
|  |  |  | 21.00972 | 4.4e-08 |  | 21.92652 | 6.933799e-08 |  | 24.44311 | 1.62e-07 |  | 23.35239 | 1.57e-07
|  |  |  | 21.1617 | 4.7e-08 |  | 22.42922 | 7.325368e-08 |  | 24.91747 | 1.7e-07 |  | 23.86284 | 1.7e-07
|  |  |  | 21.52061 | 5.1e-08 |  | 22.89603 | 7.84577e-08 |  | 25.46214 | 1.78e-07 |  | 24.32594 | 1.81e-07
|  |  |  | 21.7807 | 5.6e-08 |  | 23.27638 | 8.345582e-08 |  | 25.95627 | 1.84e-07 |  | 24.85768 | 1.93e-07
|  |  |  | 22.09695 | 5.9e-08 |  | 23.66277 | 9.123941e-08 |  | 26.3965 | 1.84e-07 |  | 25.34008 | 2.05e-07
|  |  |  | 22.2568 | 6.3e-08 |  | 24.05601 | 9.573069e-08 |  | 27.03838 | 1.85e-07 |  | 25.95627 | 2.26e-07
|  |  |  | 22.63428 | 6.9e-08 |  | 24.35494 | 1.018271e-07 |  | 27.5631 | 1.9e-07 |  | 26.6514 | 2.53e-07
|  |  |  | 22.90783 | 7.4e-08 |  | 24.75953 | 1.08314e-07 |  | 28.03058 | 2.07e-07 |  | 27.5631 | 2.74e-07
|  |  |  | 23.12904 | 8e-08 |  | 25.11913 | 1.136446e-07 |  | 28.8505 | 2.33e-07 |  | 28.23335 | 2.96e-07
|  |  |  | 23.52132 | 8.4e-08 |  | 25.64128 | 1.285773e-07 |  | 29.6944 | 2.61e-07 |  | 28.9199 | 3.28e-07
|  |  |  | 23.92025 | 8.8e-08 |  | 25.85303 | 1.367627e-07 |  |  |  |  | 29.9092 | 3.67e-07
|  |  |  | 24.26757 | 9.2e-08 |  | 26.17429 | 1.454722e-07
|  |  |  | 24.50191 | 9.8e-08 |  | 27.10768 | 1.558178e-07
|  |  |  | 24.79803 | 1.03e-07 |  | 27.61474 | 1.680332e-07
|  |  |  | 25.21861 | 1.07e-07 |  | 28.18938 | 1.81208e-07
|  |  |  | 25.52339 | 1.13e-07 |  | 28.83522 | 1.981146e-07
|  |  |  | 25.76986 | 1.22e-07 |  | 29.31469 | 2.036369e-07
|  |  |  | 26.26996 | 1.32e-07 |  | 29.92562 | 2.050582e-07
|  |  |  | 26.52364 | 1.36e-07 |  | 29.92452 | 2.226339e-07
|  |  |  | 26.97349 | 1.45e-07 |  | 30.2961 | 2.417308e-07
|  |  |  | 27.23397 | 1.49e-07 |  | 30.7361 | 2.536275e-07
|  |  |  | 27.69587 | 1.55e-07 |  | 31.24728 | 2.589168e-07
|  |  |  | 28.03058 | 1.63e-07 |  | 31.18125 | 2.909049e-07
|  |  |  | 28.43759 | 1.71e-07
|  |  |  | 28.8505 | 1.82e-07
|  |  |  | 29.2694 | 1.94e-07
|  |  |  | 29.6944 | 2.19e-07

## Full Dataset
Alloy composition | W | B | Frequency | R | Testing temperature | ID =19 | ΔK (MPa m0.5) | da/dN (m/cylces)
Fe30Mn10Cr10Co | 50.8 | 10 | 1 | 0.1 | 298 | T (K) =298 | 15.19690592 | 2.46e-08
Fe30Mn10Cr10Co | 50.8 | 10 | 1 | 0.1 | 298 | R =0.1 | 16.49852227 | 3.01e-08
Fe30Mn10Cr10Co | 50.8 | 10 | 1 | 0.1 | 298 | f =1 Hz | 17.868644 | 3.37e-08
Fe30Mn10Cr10Co | 50.8 | 10 | 1 | 0.1 | 298 |  | 19.39804773 | 4.32e-08
Fe30Mn10Cr10Co | 50.8 | 10 | 1 | 0.1 | 298 |  | 20.8989516 | 6.13e-08
Fe30Mn10Cr10Co | 50.8 | 10 | 1 | 0.1 | 298 |  | 22.406854 | 7.67e-08
Fe30Mn10Cr10Co | 50.8 | 10 | 1 | 0.1 | 298 |  | 23.84427977 | 9.61e-08
Fe30Mn10Cr10Co | 50.8 | 10 | 1 | 0.1 | 298 |  | 25.24650371 | 1.25e-07
Fe30Mn10Cr10Co | 50.8 | 10 | 1 | 0.1 | 298 |  | 26.93144238 | 1.66e-07
Fe30Mn10Cr10Co | 50.8 | 10 | 1 | 0.1 | 298 |  | 28.80337425 | 2.03e-07
Fe30Mn10Cr10Co | 50.8 | 10 | 1 | 0.1 | 298 |  | 30.34408953 | 2.74e-07
Fe30Mn10Cr10Co | 50.8 | 11 | 10 | 0.1 | 373 | T (K) =373 | 15.89946 | 1.4e-08
Fe30Mn10Cr10Co | 50.8 | 11 | 10 | 0.1 | 373 | R =0.1 | 16.40389 | 1.4e-08
Fe30Mn10Cr10Co | 50.8 | 11 | 10 | 0.1 | 373 | f =10Hz | 16.60214 | 1.5e-08
Fe30Mn10Cr10Co | 50.8 | 11 | 10 | 0.1 | 373 |  | 16.80278 | 1.5e-08
Fe30Mn10Cr10Co | 50.8 | 11 | 10 | 0.1 | 373 |  | 17.00585 | 1.6e-08
Fe30Mn10Cr10Co | 50.8 | 11 | 10 | 0.1 | 373 |  | 17.33588 | 1.7e-08
Fe30Mn10Cr10Co | 50.8 | 11 | 10 | 0.1 | 373 |  | 17.71482 | 1.8e-08
Fe30Mn10Cr10Co | 50.8 | 11 | 10 | 0.1 | 373 |  | 18.01527 | 1.9e-08
Fe30Mn10Cr10Co | 50.8 | 11 | 10 | 0.1 | 373 |  | 18.18924 | 2.1e-08
Fe30Mn10Cr10Co | 50.8 | 11 | 10 | 0.1 | 373 |  | 18.45334 | 2.4e-08
Fe30Mn10Cr10Co | 50.8 | 11 | 10 | 0.1 | 373 |  | 18.67636 | 2.6e-08
Fe30Mn10Cr10Co | 50.8 | 11 | 10 | 0.1 | 373 |  | 18.94754 | 2.8e-08
Fe30Mn10Cr10Co | 50.8 | 11 | 10 | 0.1 | 373 |  | 19.17653 | 2.9e-08
Fe30Mn10Cr10Co | 50.8 | 11 | 10 | 0.1 | 373 |  | 19.45497 | 3e-08
Fe30Mn10Cr10Co | 50.8 | 11 | 10 | 0.1 | 373 |  | 19.69009 | 3.3e-08
Fe30Mn10Cr10Co | 50.8 | 11 | 10 | 0.1 | 373 |  | 20.02404 | 3.4e-08
Fe30Mn10Cr10Co | 50.8 | 11 | 10 | 0.1 | 373 |  | 20.16889 | 3.5e-08
Fe30Mn10Cr10Co | 50.8 | 11 | 10 | 0.1 | 373 |  | 20.41264 | 3.8e-08
Fe30Mn10Cr10Co | 50.8 | 11 | 10 | 0.1 | 373 |  | 20.75884 | 4e-08
Fe30Mn10Cr10Co | 50.8 | 11 | 10 | 0.1 | 373 |  | 21.00972 | 4.4e-08
Fe30Mn10Cr10Co | 50.8 | 11 | 10 | 0.1 | 373 |  | 21.1617 | 4.7e-08
Fe30Mn10Cr10Co | 50.8 | 11 | 10 | 0.1 | 373 |  | 21.52061 | 5.1e-08
Fe30Mn10Cr10Co | 50.8 | 11 | 10 | 0.1 | 373 |  | 21.7807 | 5.6e-08
Fe30Mn10Cr10Co | 50.8 | 11 | 10 | 0.1 | 373 |  | 22.09695 | 5.9e-08
Fe30Mn10Cr10Co | 50.8 | 11 | 10 | 0.1 | 373 |  | 22.2568 | 6.3e-08
Fe30Mn10Cr10Co | 50.8 | 11 | 10 | 0.1 | 373 |  | 22.63428 | 6.9e-08
Fe30Mn10Cr10Co | 50.8 | 11 | 10 | 0.1 | 373 |  | 22.90783 | 7.4e-08
Fe30Mn10Cr10Co | 50.8 | 11 | 10 | 0.1 | 373 |  | 23.12904 | 8e-08
Fe30Mn10Cr10Co | 50.8 | 11 | 10 | 0.1 | 373 |  | 23.52132 | 8.4e-08
Fe30Mn10Cr10Co | 50.8 | 11 | 10 | 0.1 | 373 |  | 23.92025 | 8.8e-08
Fe30Mn10Cr10Co | 50.8 | 11 | 10 | 0.1 | 373 |  | 24.26757 | 9.2e-08
Fe30Mn10Cr10Co | 50.8 | 11 | 10 | 0.1 | 373 |  | 24.50191 | 9.8e-08
Fe30Mn10Cr10Co | 50.8 | 11 | 10 | 0.1 | 373 |  | 24.79803 | 1.03e-07
Fe30Mn10Cr10Co | 50.8 | 11 | 10 | 0.1 | 373 |  | 25.21861 | 1.07e-07
Fe30Mn10Cr10Co | 50.8 | 11 | 10 | 0.1 | 373 |  | 25.52339 | 1.13e-07
Fe30Mn10Cr10Co | 50.8 | 11 | 10 | 0.1 | 373 |  | 25.76986 | 1.22e-07
Fe30Mn10Cr10Co | 50.8 | 11 | 10 | 0.1 | 373 |  | 26.26996 | 1.32e-07
Fe30Mn10Cr10Co | 50.8 | 11 | 10 | 0.1 | 373 |  | 26.52364 | 1.36e-07
Fe30Mn10Cr10Co | 50.8 | 11 | 10 | 0.1 | 373 |  | 26.97349 | 1.45e-07
Fe30Mn10Cr10Co | 50.8 | 11 | 10 | 0.1 | 373 |  | 27.23397 | 1.49e-07
Fe30Mn10Cr10Co | 50.8 | 11 | 10 | 0.1 | 373 |  | 27.69587 | 1.55e-07
Fe30Mn10Cr10Co | 50.8 | 11 | 10 | 0.1 | 373 |  | 28.03058 | 1.63e-07
Fe30Mn10Cr10Co | 50.8 | 11 | 10 | 0.1 | 373 |  | 28.43759 | 1.71e-07
Fe30Mn10Cr10Co | 50.8 | 11 | 10 | 0.1 | 373 |  | 28.8505 | 1.82e-07
Fe30Mn10Cr10Co | 50.8 | 11 | 10 | 0.1 | 373 |  | 29.2694 | 1.94e-07
Fe30Mn10Cr10Co | 50.8 | 11 | 10 | 0.1 | 373 |  | 29.6944 | 2.19e-07
Fe30Mn10Cr10Co | 50.8 | 12 | 25 | 0.1 | 298 | T (K) =298 | 14.94777 | 1.934538e-08
Fe30Mn10Cr10Co | 50.8 | 12 | 25 | 0.1 | 298 | R =0.1 | 15.19511 | 2.376283e-08
Fe30Mn10Cr10Co | 50.8 | 12 | 25 | 0.1 | 298 | f =25Hz | 15.63969 | 2.615934e-08
Fe30Mn10Cr10Co | 50.8 | 12 | 25 | 0.1 | 298 |  | 16.33161 | 2.802087e-08
Fe30Mn10Cr10Co | 50.8 | 12 | 25 | 0.1 | 298 |  | 16.74064 | 2.920061e-08
Fe30Mn10Cr10Co | 50.8 | 12 | 25 | 0.1 | 298 |  | 17.23071 | 3.106273e-08
Fe30Mn10Cr10Co | 50.8 | 12 | 25 | 0.1 | 298 |  | 17.69835 | 3.396155e-08
Fe30Mn10Cr10Co | 50.8 | 12 | 25 | 0.1 | 298 |  | 17.95528 | 3.612469e-08
Fe30Mn10Cr10Co | 50.8 | 12 | 25 | 0.1 | 298 |  | 18.29136 | 3.790333e-08
Fe30Mn10Cr10Co | 50.8 | 12 | 25 | 0.1 | 298 |  | 18.63363 | 4.031836e-08
Fe30Mn10Cr10Co | 50.8 | 12 | 25 | 0.1 | 298 |  | 18.98334 | 3.791028e-08
Fe30Mn10Cr10Co | 50.8 | 12 | 25 | 0.1 | 298 |  | 19.33855 | 4.032576e-08
Fe30Mn10Cr10Co | 50.8 | 12 | 25 | 0.1 | 298 |  | 19.57916 | 4.144898e-08
Fe30Mn10Cr10Co | 50.8 | 12 | 25 | 0.1 | 298 |  | 19.69986 | 4.562404e-08
Fe30Mn10Cr10Co | 50.8 | 12 | 25 | 0.1 | 298 |  | 20.06867 | 4.754345e-08
Fe30Mn10Cr10Co | 50.8 | 12 | 25 | 0.1 | 298 |  | 20.40212 | 5.022681e-08
Fe30Mn10Cr10Co | 50.8 | 12 | 25 | 0.1 | 298 |  | 20.74053 | 5.643729e-08
Fe30Mn10Cr10Co | 50.8 | 12 | 25 | 0.1 | 298 |  | 21.04144 | 6.127896e-08
Fe30Mn10Cr10Co | 50.8 | 12 | 25 | 0.1 | 298 |  | 21.34716 | 6.341957e-08
Fe30Mn10Cr10Co | 50.8 | 12 | 25 | 0.1 | 298 |  | 21.92652 | 6.933799e-08
Fe30Mn10Cr10Co | 50.8 | 12 | 25 | 0.1 | 298 |  | 22.42922 | 7.325368e-08
Fe30Mn10Cr10Co | 50.8 | 12 | 25 | 0.1 | 298 |  | 22.89603 | 7.84577e-08
Fe30Mn10Cr10Co | 50.8 | 12 | 25 | 0.1 | 298 |  | 23.27638 | 8.345582e-08
Fe30Mn10Cr10Co | 50.8 | 12 | 25 | 0.1 | 298 |  | 23.66277 | 9.123941e-08
Fe30Mn10Cr10Co | 50.8 | 12 | 25 | 0.1 | 298 |  | 24.05601 | 9.573069e-08
Fe30Mn10Cr10Co | 50.8 | 12 | 25 | 0.1 | 298 |  | 24.35494 | 1.018271e-07
Fe30Mn10Cr10Co | 50.8 | 12 | 25 | 0.1 | 298 |  | 24.75953 | 1.08314e-07
Fe30Mn10Cr10Co | 50.8 | 12 | 25 | 0.1 | 298 |  | 25.11913 | 1.136446e-07
Fe30Mn10Cr10Co | 50.8 | 12 | 25 | 0.1 | 298 |  | 25.64128 | 1.285773e-07
Fe30Mn10Cr10Co | 50.8 | 12 | 25 | 0.1 | 298 |  | 25.85303 | 1.367627e-07
Fe30Mn10Cr10Co | 50.8 | 12 | 25 | 0.1 | 298 |  | 26.17429 | 1.454722e-07
Fe30Mn10Cr10Co | 50.8 | 12 | 25 | 0.1 | 298 |  | 27.10768 | 1.558178e-07
Fe30Mn10Cr10Co | 50.8 | 12 | 25 | 0.1 | 298 |  | 27.61474 | 1.680332e-07
Fe30Mn10Cr10Co | 50.8 | 12 | 25 | 0.1 | 298 |  | 28.18938 | 1.81208e-07
Fe30Mn10Cr10Co | 50.8 | 12 | 25 | 0.1 | 298 |  | 28.83522 | 1.981146e-07
Fe30Mn10Cr10Co | 50.8 | 12 | 25 | 0.1 | 298 |  | 29.31469 | 2.036369e-07
Fe30Mn10Cr10Co | 50.8 | 12 | 25 | 0.1 | 298 |  | 29.92562 | 2.050582e-07
Fe30Mn10Cr10Co | 50.8 | 12 | 25 | 0.1 | 298 |  | 29.92452 | 2.226339e-07
Fe30Mn10Cr10Co | 50.8 | 12 | 25 | 0.1 | 298 |  | 30.2961 | 2.417308e-07
Fe30Mn10Cr10Co | 50.8 | 12 | 25 | 0.1 | 298 |  | 30.7361 | 2.536275e-07
Fe30Mn10Cr10Co | 50.8 | 12 | 25 | 0.1 | 298 |  | 31.24728 | 2.589168e-07
Fe30Mn10Cr10Co | 50.8 | 12 | 25 | 0.1 | 298 |  | 31.18125 | 2.909049e-07
Fe30Mn10Cr10Co | 50.8 | 13 | 10 | 0.1 | 198 | T (K) =198 | 16.247 | 4.6e-08
Fe30Mn10Cr10Co | 50.8 | 13 | 10 | 0.1 | 198 | R =0.1 | 16.60214 | 4.9e-08
Fe30Mn10Cr10Co | 50.8 | 13 | 10 | 0.1 | 198 | f =10Hz | 17.00585 | 5.4e-08
Fe30Mn10Cr10Co | 50.8 | 13 | 10 | 0.1 | 198 |  | 17.50328 | 5.8e-08
Fe30Mn10Cr10Co | 50.8 | 13 | 10 | 0.1 | 198 |  | 17.88588 | 6.1e-08
Fe30Mn10Cr10Co | 50.8 | 13 | 10 | 0.1 | 198 |  | 18.40906 | 6.5e-08
Fe30Mn10Cr10Co | 50.8 | 13 | 10 | 0.1 | 198 |  | 18.72128 | 6.5e-08
Fe30Mn10Cr10Co | 50.8 | 13 | 10 | 0.1 | 198 |  | 18.94754 | 7.1e-08
Fe30Mn10Cr10Co | 50.8 | 13 | 10 | 0.1 | 198 |  | 19.31525 | 7.3e-08
Fe30Mn10Cr10Co | 50.8 | 13 | 10 | 0.1 | 198 |  | 19.69009 | 8e-08
Fe30Mn10Cr10Co | 50.8 | 13 | 10 | 0.1 | 198 |  | 20.16889 | 8.6e-08
Fe30Mn10Cr10Co | 50.8 | 13 | 10 | 0.1 | 198 |  | 20.70903 | 9.1e-08
Fe30Mn10Cr10Co | 50.8 | 13 | 10 | 0.1 | 198 |  | 21.11092 | 9.9e-08
Fe30Mn10Cr10Co | 50.8 | 13 | 10 | 0.1 | 198 |  | 21.62427 | 1.07e-07
Fe30Mn10Cr10Co | 50.8 | 13 | 10 | 0.1 | 198 |  | 22.2568 | 1.17e-07
Fe30Mn10Cr10Co | 50.8 | 13 | 10 | 0.1 | 198 |  | 22.74331 | 1.25e-07
Fe30Mn10Cr10Co | 50.8 | 13 | 10 | 0.1 | 198 |  | 23.29635 | 1.35e-07
Fe30Mn10Cr10Co | 50.8 | 13 | 10 | 0.1 | 198 |  | 23.69147 | 1.44e-07
Fe30Mn10Cr10Co | 50.8 | 13 | 10 | 0.1 | 198 |  | 24.09328 | 1.49e-07
Fe30Mn10Cr10Co | 50.8 | 13 | 10 | 0.1 | 198 |  | 24.44311 | 1.62e-07
Fe30Mn10Cr10Co | 50.8 | 13 | 10 | 0.1 | 198 |  | 24.91747 | 1.7e-07
Fe30Mn10Cr10Co | 50.8 | 13 | 10 | 0.1 | 198 |  | 25.46214 | 1.78e-07
Fe30Mn10Cr10Co | 50.8 | 13 | 10 | 0.1 | 198 |  | 25.95627 | 1.84e-07
Fe30Mn10Cr10Co | 50.8 | 13 | 10 | 0.1 | 198 |  | 26.3965 | 1.84e-07
Fe30Mn10Cr10Co | 50.8 | 13 | 10 | 0.1 | 198 |  | 27.03838 | 1.85e-07
Fe30Mn10Cr10Co | 50.8 | 13 | 10 | 0.1 | 198 |  | 27.5631 | 1.9e-07
Fe30Mn10Cr10Co | 50.8 | 13 | 10 | 0.1 | 198 |  | 28.03058 | 2.07e-07
Fe30Mn10Cr10Co | 50.8 | 13 | 10 | 0.1 | 198 |  | 28.8505 | 2.33e-07
Fe30Mn10Cr10Co | 50.8 | 13 | 10 | 0.1 | 198 |  | 29.6944 | 2.61e-07
Fe30Mn10Cr10Co | 50.8 | 14 | 10 | 0.1 | 103 | T (K) =103 | 16.01447 | 5.2e-08
Fe30Mn10Cr10Co | 50.8 | 14 | 10 | 0.1 | 103 | R =0.1 | 16.44335 | 5.4e-08
Fe30Mn10Cr10Co | 50.8 | 14 | 10 | 0.1 | 103 | f =10Hz | 16.80278 | 5.7e-08
Fe30Mn10Cr10Co | 50.8 | 14 | 10 | 0.1 | 103 |  | 17.21137 | 6.1e-08
Fe30Mn10Cr10Co | 50.8 | 14 | 10 | 0.1 | 103 |  | 17.67231 | 6.7e-08
Fe30Mn10Cr10Co | 50.8 | 14 | 10 | 0.1 | 103 |  | 18.0586 | 7.4e-08
Fe30Mn10Cr10Co | 50.8 | 14 | 10 | 0.1 | 103 |  | 18.45334 | 7.7e-08
Fe30Mn10Cr10Co | 50.8 | 14 | 10 | 0.1 | 103 |  | 18.81146 | 8.2e-08
Fe30Mn10Cr10Co | 50.8 | 14 | 10 | 0.1 | 103 |  | 19.26889 | 8.4e-08
Fe30Mn10Cr10Co | 50.8 | 14 | 10 | 0.1 | 103 |  | 19.69009 | 9.1e-08
Fe30Mn10Cr10Co | 50.8 | 14 | 10 | 0.1 | 103 |  | 20.21741 | 1.01e-07
Fe30Mn10Cr10Co | 50.8 | 14 | 10 | 0.1 | 103 |  | 20.51096 | 1.07e-07
Fe30Mn10Cr10Co | 50.8 | 14 | 10 | 0.1 | 103 |  | 20.80878 | 1.13e-07
Fe30Mn10Cr10Co | 50.8 | 14 | 10 | 0.1 | 103 |  | 21.11092 | 1.15e-07
Fe30Mn10Cr10Co | 50.8 | 14 | 10 | 0.1 | 103 |  | 21.57238 | 1.22e-07
Fe30Mn10Cr10Co | 50.8 | 14 | 10 | 0.1 | 103 |  | 21.93826 | 1.33e-07
Fe30Mn10Cr10Co | 50.8 | 14 | 10 | 0.1 | 103 |  | 22.47173 | 1.4e-07
Fe30Mn10Cr10Co | 50.8 | 14 | 10 | 0.1 | 103 |  | 22.74331 | 1.44e-07
Fe30Mn10Cr10Co | 50.8 | 14 | 10 | 0.1 | 103 |  | 23.07354 | 1.51e-07
Fe30Mn10Cr10Co | 50.8 | 14 | 10 | 0.1 | 103 |  | 23.35239 | 1.57e-07
Fe30Mn10Cr10Co | 50.8 | 14 | 10 | 0.1 | 103 |  | 23.86284 | 1.7e-07
Fe30Mn10Cr10Co | 50.8 | 14 | 10 | 0.1 | 103 |  | 24.32594 | 1.81e-07
Fe30Mn10Cr10Co | 50.8 | 14 | 10 | 0.1 | 103 |  | 24.85768 | 1.93e-07
Fe30Mn10Cr10Co | 50.8 | 14 | 10 | 0.1 | 103 |  | 25.34008 | 2.05e-07
Fe30Mn10Cr10Co | 50.8 | 14 | 10 | 0.1 | 103 |  | 25.95627 | 2.26e-07
Fe30Mn10Cr10Co | 50.8 | 14 | 10 | 0.1 | 103 |  | 26.6514 | 2.53e-07
Fe30Mn10Cr10Co | 50.8 | 14 | 10 | 0.1 | 103 |  | 27.5631 | 2.74e-07
Fe30Mn10Cr10Co | 50.8 | 14 | 10 | 0.1 | 103 |  | 28.23335 | 2.96e-07
Fe30Mn10Cr10Co | 50.8 | 14 | 10 | 0.1 | 103 |  | 28.9199 | 3.28e-07
Fe30Mn10Cr10Co | 50.8 | 14 | 10 | 0.1 | 103 |  | 29.9092 | 3.67e-07